## Database
Experimental database
No. | (mm) | (Mpa) | (Gpa) | (mm) | (mm) | (mm) | (kN) | Database
1 | 100 | 40.8 | 230 | 0.11 | 50 | 75 | 5.8 | Maeda T, Asano Y, Sato Y, Ueda T, Kakuta Y. A study on bond mechanism of carbon fiber sheet. Proc 3rd Int Symp on Non-Metallic (FRP) Reinforcement for Concr Struct 1997;1:279–285.
2 | 100 | 40.8 | 230 | 0.11 | 50 | 150 | 9.2
3 | 100 | 44.93 | 230 | 0.11 | 50 | 300 | 11.95
4 | 100 | 44.31 | 230 | 0.22 | 50 | 65 | 9.55
5 | 100 | 44.31 | 230 | 0.22 | 50 | 150 | 16.25
6 | 150 | 23.79 | 256 | 0.165 | 25 | 190 | 5.74 | H. Yuan, Z.S. Wu, H. Yoshizawa Theoretical solutions on interfacial stress transfer of externally bonded steel/composite laminates
7 | 150 | 23.28 | 256 | 0.165 | 25 | 75 | 4.75 | J. Yao Debonding in FRP-strengthened RC structures The Hong Kong Polytechnic University (2004) Ph. D Thesis
8 | 150 | 23.28 | 256 | 0.165 | 25 | 85 | 5.69
9 | 150 | 23.28 | 256 | 0.165 | 25 | 95 | 5.76
10 | 150 | 23.28 | 256 | 0.165 | 25 | 95 | 5.76
11 | 150 | 23.28 | 256 | 0.165 | 25 | 95 | 6.17
12 | 150 | 23.28 | 256 | 0.165 | 25 | 115 | 5.96
13 | 150 | 23.28 | 256 | 0.165 | 25 | 145 | 5.95
14 | 150 | 23.28 | 256 | 0.165 | 25 | 190 | 6.68
15 | 150 | 23.28 | 256 | 0.165 | 25 | 190 | 6.35
16 | 150 | 23.28 | 256 | 0.165 | 25 | 95 | 6.17
17 | 150 | 23.28 | 256 | 0.165 | 25 | 75 | 5.72
18 | 150 | 23.28 | 256 | 0.165 | 25 | 85 | 6
19 | 150 | 23.28 | 256 | 0.165 | 25 | 95 | 6.14
20 | 150 | 23.28 | 256 | 0.165 | 25 | 115 | 6.19
21 | 150 | 23.28 | 256 | 0.165 | 25 | 145 | 6.27
22 | 150 | 23.28 | 256 | 0.165 | 25 | 190 | 7.03
23 | 150 | 27.44 | 256 | 0.165 | 25 | 100 | 5.94
24 | 150 | 27.44 | 256 | 0.165 | 50 | 100 | 11.66
25 | 150 | 27.44 | 256 | 0.165 | 75 | 100 | 14.63
26 | 150 | 27.44 | 256 | 0.165 | 100 | 100 | 19.07
27 | 100 | 27.44 | 256 | 0.165 | 85 | 100 | 15.08
28 | 100 | 27.44 | 256 | 0.165 | 100 | 100 | 15.75
29 | 100 | 27.44 | 22.5 | 1.27 | 25.3 | 100 | 4.78
30 | 100 | 27.44 | 22.5 | 1.27 | 50.6 | 100 | 8.02
31 | 150 | 19.12 | 256 | 0.165 | 25 | 95 | 5.86
32 | 150 | 19.12 | 256 | 0.165 | 25 | 95 | 5.9
33 | 150 | 20.08 | 256 | 0.165 | 25 | 95 | 5.43
34 | 150 | 20.08 | 256 | 0.165 | 25 | 95 | 5.76
35 | 150 | 19.12 | 256 | 0.165 | 25 | 95 | 5
36 | 150 | 19.12 | 256 | 0.165 | 25 | 95 | 5.5
37 | 150 | 20.08 | 256 | 0.165 | 25 | 95 | 5.93
38 | 150 | 19.12 | 256 | 0.165 | 25 | 95 | 5.38
39 | 150 | 19.12 | 256 | 0.165 | 25 | 95 | 5.51
40 | 150 | 20.08 | 256 | 0.165 | 25 | 95 | 5.67
41 | 150 | 20.08 | 256 | 0.165 | 25 | 95 | 6.19
42 | 150 | 21.36 | 256 | 0.165 | 25 | 95 | 6.26
43 | 150 | 21.36 | 256 | 0.165 | 50 | 95 | 12.22
44 | 150 | 21.36 | 256 | 0.165 | 75 | 95 | 14.29
45 | 150 | 21.36 | 256 | 0.165 | 100 | 95 | 15.58
46 | 100 | 21.36 | 256 | 0.165 | 80 | 95 | 14.27
47 | 100 | 21.36 | 256 | 0.165 | 80 | 95 | 13.78
48 | 100 | 21.36 | 256 | 0.165 | 90 | 95 | 13.56
49 | 100 | 21.36 | 256 | 0.165 | 90 | 95 | 15.66
50 | 100 | 21.36 | 256 | 0.165 | 100 | 95 | 15.57
51 | 100 | 21.36 | 256 | 0.165 | 100 | 95 | 17.43
52 | 150 | 22.16 | 256 | 0.165 | 25 | 95 | 6.01
53 | 150 | 22.16 | 256 | 0.165 | 25 | 95 | 5.85
54 | 150 | 22.16 | 256 | 0.165 | 25 | 145 | 5.76
55 | 150 | 22.16 | 256 | 0.165 | 25 | 145 | 5.73
56 | 150 | 22.16 | 256 | 0.165 | 25 | 190 | 5.56
57 | 150 | 22.16 | 256 | 0.165 | 25 | 190 | 5.85
58 | 150 | 25.2 | 256 | 0.165 | 25 | 95 | 6.8
59 | 150 | 25.2 | 256 | 0.165 | 25 | 95 | 6.62
60 | 150 | 25.2 | 256 | 0.165 | 25 | 145 | 7.33
61 | 150 | 25.2 | 256 | 0.165 | 25 | 145 | 6.49
62 | 150 | 25.2 | 256 | 0.165 | 25 | 190 | 7.07
63 | 150 | 25.2 | 256 | 0.165 | 25 | 190 | 7.44
64 | 150 | 25.2 | 256 | 0.165 | 25 | 240 | 7.16
65 | 150 | 25.2 | 256 | 0.165 | 25 | 240 | 6.24
66 | 100 | 29.25 | 230 | 0.167 | 40 | 100 | 8.75 | K. Takeo, H. Matsushita, T. Makizumi, G. Nagashima Bond characteristics of CFRP sheets in the CFRP bonding technique Proc Japan Concr Inst, 19 (2) (1997), pp. 1599-1604
67 | 100 | 27 | 230 | 0.167 | 40 | 100 | 8.85
68 | 100 | 29.25 | 230 | 0.167 | 40 | 200 | 9.3
69 | 100 | 27 | 230 | 0.167 | 40 | 200 | 8.5
70 | 100 | 29.25 | 230 | 0.167 | 40 | 300 | 9.3
71 | 100 | 27 | 230 | 0.167 | 40 | 300 | 8.3
72 | 100 | 25.3 | 230 | 0.167 | 40 | 100 | 8.75
73 | 100 | 25.3 | 230 | 0.167 | 40 | 100 | 8.85
74 | 100 | 26.5 | 230 | 0.167 | 40 | 100 | 7.75
75 | 100 | 26.5 | 230 | 0.167 | 40 | 100 | 7.65
76 | 100 | 24.7 | 230 | 0.167 | 40 | 100 | 9
77 | 100 | 25.3 | 230 | 0.334 | 40 | 100 | 12
78 | 100 | 25.3 | 230 | 0.334 | 40 | 100 | 10.8
79 | 100 | 25.3 | 230 | 0.501 | 40 | 100 | 12.65
80 | 100 | 25.3 | 230 | 0.501 | 40 | 100 | 14.35
81 | 100 | 24.7 | 373 | 0.165 | 40 | 100 | 11.55
82 | 100 | 24.7 | 373 | 0.165 | 40 | 100 | 11
83 | 100 | 26.5 | 230 | 0.167 | 40 | 100 | 9.85
84 | 100 | 26.5 | 230 | 0.167 | 40 | 100 | 9.5
85 | 100 | 26.5 | 230 | 0.167 | 40 | 100 | 8.8
86 | 100 | 26.5 | 230 | 0.167 | 40 | 100 | 9.25
87 | 100 | 24.7 | 230 | 0.167 | 40 | 100 | 6.75
88 | 100 | 24.7 | 230 | 0.167 | 40 | 100 | 6.8
89 | 100 | 25.3 | 230 | 0.111 | 40 | 100 | 7.7
90 | 100 | 26.5 | 230 | 0.111 | 40 | 100 | 6.95
91 | 150 | 16.4 | 240 | 0.083 | 100 | 100 | 11 | Zhao HD, Zhang Y, Zhao M. Study on bond behavior of carbon fiber sheet and concrete base. Proc the First Chinese Academic Conf on FRP-concrete struct, Building Research Institute of Ministry of metallurgical industry, Beijing, 2000. [in Chinese].
92 | 150 | 16.4 | 240 | 0.083 | 100 | 150 | 11.25
93 | 150 | 29.36 | 240 | 0.083 | 100 | 100 | 12.5
94 | 150 | 29.36 | 240 | 0.083 | 100 | 150 | 12.25
95 | 150 | 29.36 | 240 | 0.083 | 100 | 150 | 12.75
96 | 100 | 23.79 | 230 | 0.11 | 50 | 75 | 6.25 | Ueda T, Sato Y, Asano Y. Experimental study on bond strength of continuous carbonfiber sheet. Proc.4th Int Symp on Fiber Reinforced Polymer Reinforcement for Reinforced Concr Struct ACI, Farmington Hills, Michigan 1999;407–416.
97 | 100 | 43.42 | 230 | 0.11 | 50 | 150 | 9.2
98 | 100 | 43.42 | 230 | 0.11 | 50 | 300 | 11.95
99 | 100 | 46.07 | 230 | 0.22 | 50 | 75 | 10
100 | 100 | 45.12 | 230 | 0.11 | 50 | 150 | 7.3
101 | 100 | 45.12 | 372 | 0.165 | 50 | 65 | 9.55
102 | 100 | 45.44 | 230 | 0.22 | 50 | 150 | 16.25
103 | 100 | 42.35 | 230 | 0.11 | 50 | 150 | 10
104 | 100 | 24.41 | 230 | 0.11 | 10 | 150 | 2.4
105 | 100 | 24.41 | 230 | 0.11 | 20 | 150 | 5.35
106 | 100 | 24.41 | 230 | 0.33 | 20 | 150 | 9.25
107 | 100 | 25.34 | 230 | 0.55 | 20 | 150 | 11.75
108 | 500 | 25.34 | 230 | 0.11 | 100 | 200 | 20.6
109 | 500 | 43.53 | 230 | 0.33 | 100 | 200 | 38
110 | 500 | 48.85 | 230 | 0.33 | 100 | 200 | 34.1
111 | 100 | 65.73 | 138 | 1 | 40 | 250 | 16.99 | N. Kasumassa, K. Toshiyuki, Tomoki Furuta Bond, behavior between fiber-reinforced polymer laminates and concrete ACI Struct J, 98 (3) (2001), pp. 359-367
112 | 100 | 65.73 | 138 | 1 | 40 | 250 | 16.96
113 | 100 | 65.73 | 138 | 1 | 40 | 250 | 17.23
114 | 100 | 65.73 | 138 | 2 | 40 | 250 | 22.32
115 | 100 | 65.73 | 138 | 2 | 40 | 250 | 23.69
116 | 100 | 65.73 | 138 | 2 | 40 | 250 | 23.11
117 | 100 | 65.73 | 261.1 | 0.33 | 50 | 300 | 18.91
118 | 100 | 65.73 | 261.1 | 0.33 | 50 | 300 | 16.96
119 | 100 | 65.73 | 261.1 | 0.33 | 50 | 300 | 16.64
120 | 100 | 65.73 | 261.1 | 0.66 | 50 | 300 | 25.63
121 | 100 | 65.73 | 261.1 | 0.66 | 50 | 300 | 25.33
122 | 100 | 65.73 | 261.1 | 0.66 | 50 | 300 | 27.24
123 | 100 | 65.73 | 261.1 | 0.167 | 50 | 300 | 12.2
124 | 100 | 65.73 | 261.1 | 0.167 | 50 | 300 | 11.8
125 | 100 | 65.73 | 261.1 | 0.167 | 50 | 300 | 12.23
126 | 100 | 65.73 | 425 | 0.33 | 50 | 300 | 19.49
127 | 100 | 65.73 | 425 | 0.33 | 50 | 300 | 19.48
128 | 100 | 65.73 | 124.5 | 0.386 | 50 | 300 | 12.76
129 | 100 | 65.73 | 124.5 | 0.386 | 50 | 300 | 12.86
130 | 100 | 65.73 | 124.5 | 0.386 | 50 | 300 | 11.88
131 | 100 | 65.73 | 261.1 | 0.66 | 50 | 300 | 20.64
132 | 100 | 56.02 | 261.1 | 0.66 | 50 | 300 | 22.29
133 | 100 | 56.02 | 261.1 | 0.66 | 50 | 300 | 23.57
134 | 100 | 56.02 | 261.1 | 0.33 | 50 | 300 | 15.35
135 | 100 | 56.02 | 261.1 | 0.33 | 50 | 300 | 16.86
136 | 100 | 56.02 | 261.1 | 0.33 | 50 | 300 | 16.29
137 | 100 | 56.02 | 261.1 | 0.167 | 50 | 300 | 8.76
138 | 100 | 56.02 | 261.1 | 0.167 | 50 | 300 | 8.73
139 | 100 | 56.02 | 261.1 | 0.167 | 50 | 300 | 10.02
140 | 100 | 56.02 | 425 | 0.33 | 50 | 300 | 16.56
141 | 100 | 56.02 | 425 | 0.33 | 50 | 300 | 16.25
142 | 100 | 56.02 | 425 | 0.33 | 50 | 300 | 14.64
143 | 100 | 56.02 | 124.5 | 0.386 | 50 | 300 | 12.86
144 | 100 | 56.02 | 124.5 | 0.386 | 50 | 300 | 12.18
145 | 100 | 56.02 | 124.5 | 0.386 | 50 | 300 | 12.71
146 | 100 | 56.02 | 261.1 | 0.33 | 50 | 300 | 14.09
147 | 100 | 24.41 | 261.1 | 0.33 | 50 | 300 | 13.87
148 | 100 | 24.41 | 261.1 | 0.33 | 50 | 300 | 15.09
149 | 100 | 24.41 | 261.1 | 0.33 | 50 | 300 | 14.54
150 | 100 | 24.41 | 261.1 | 0.33 | 50 | 300 | 15.14
151 | 100 | 24.41 | 261.1 | 0.33 | 50 | 300 | 15.29
152 | 100 | 65.73 | 230 | 0.083 | 100 | 300 | 12.2 | Wu ZS, Yuan H, Hiroyuki Y, Toshiyuki K. Experimental/analytical study on interfacial fracture energy and fracture propagation along FRP-concrete interface. ACI Int SP-201-8 2001;133–152.
153 | 100 | 65.73 | 230 | 0.083 | 100 | 300 | 11.8
154 | 100 | 65.73 | 230 | 0.083 | 100 | 300 | 12.25
155 | 100 | 65.73 | 230 | 0.167 | 100 | 300 | 18.9
156 | 100 | 65.73 | 230 | 0.167 | 100 | 300 | 16.95
157 | 100 | 65.73 | 230 | 0.167 | 100 | 300 | 16.65
158 | 100 | 65.73 | 230 | 0.333 | 100 | 300 | 25.65
159 | 100 | 65.73 | 230 | 0.333 | 100 | 300 | 25.35
160 | 100 | 65.73 | 230 | 0.333 | 100 | 300 | 27.25
161 | 100 | 65.73 | 390 | 0.167 | 100 | 300 | 19.5
162 | 100 | 65.73 | 390 | 0.167 | 100 | 300 | 19.5
163 | 100 | 65.73 | 23.9 | 1 | 100 | 300 | 12.75
164 | 100 | 65.73 | 23.9 | 1 | 100 | 300 | 12.85
165 | 100 | 65.73 | 23.9 | 1 | 100 | 300 | 11.9
166 | 100 | 65.73 | 230 | 0.222 | 40 | 250 | 15.4
167 | 100 | 65.73 | 230 | 0.222 | 40 | 250 | 13.9
168 | 100 | 65.73 | 230 | 0.222 | 40 | 250 | 13
169 | 100 | 65.73 | 390 | 0.167 | 40 | 250 | 12
170 | 100 | 65.73 | 390 | 0.167 | 40 | 250 | 11.9
171 | 100 | 65.73 | 390 | 0.5 | 40 | 250 | 25.9
172 | 100 | 65.73 | 390 | 0.5 | 40 | 250 | 23.4
173 | 100 | 65.73 | 390 | 0.5 | 40 | 250 | 23.7
174 | 150 | 22.96 | 83.03 | 0.507 | 20 | 150 | 5.81 | H.T. Ren Study on basic mechanical properties and long-term mechanical properties of concrete structures strengthened with fiber reinforced polymer Dalian University of Technology (2003)
175 | 150 | 22.96 | 83.03 | 0.507 | 50 | 150 | 10.6
176 | 150 | 22.96 | 83.03 | 0.507 | 80 | 150 | 18.23
177 | 150 | 36.24 | 83.03 | 0.507 | 20 | 100 | 4.63
178 | 150 | 36.24 | 83.03 | 0.507 | 20 | 150 | 5.77
179 | 150 | 36.24 | 83.03 | 0.507 | 50 | 60 | 9.42
180 | 150 | 36.24 | 83.03 | 0.507 | 50 | 100 | 11.03
181 | 150 | 36.24 | 83.03 | 0.507 | 50 | 150 | 11.8
182 | 150 | 36.24 | 83.03 | 0.507 | 80 | 100 | 14.65
183 | 150 | 36.24 | 83.03 | 0.507 | 80 | 150 | 16.44
184 | 150 | 46.07 | 83.03 | 0.507 | 20 | 100 | 5.99
185 | 150 | 46.07 | 83.03 | 0.507 | 20 | 150 | 5.9
186 | 150 | 46.07 | 83.03 | 0.507 | 50 | 100 | 9.84
187 | 150 | 46.07 | 83.03 | 0.507 | 50 | 150 | 12.28
188 | 150 | 46.07 | 83.03 | 0.507 | 80 | 100 | 14.02
189 | 150 | 46.07 | 83.03 | 0.507 | 80 | 150 | 16.71
190 | 150 | 22.96 | 207 | 0.33 | 20 | 150 | 5.48
191 | 150 | 22.96 | 207 | 0.33 | 50 | 150 | 10.02
192 | 150 | 22.96 | 207 | 0.33 | 80 | 150 | 19.27
193 | 150 | 36.24 | 207 | 0.33 | 20 | 100 | 5.54
194 | 150 | 36.24 | 207 | 0.33 | 20 | 150 | 4.61
195 | 150 | 36.24 | 207 | 0.33 | 50 | 150 | 21.71
196 | 150 | 36.24 | 207 | 0.33 | 80 | 100 | 22.64
197 | 150 | 46.07 | 207 | 0.33 | 20 | 100 | 5.78
198 | 150 | 46.07 | 207 | 0.33 | 50 | 100 | 12.95
199 | 150 | 46.07 | 207 | 0.33 | 50 | 150 | 16.72
200 | 150 | 46.07 | 207 | 0.33 | 80 | 100 | 16.24
201 | 150 | 46.07 | 207 | 0.33 | 80 | 150 | 22.8
202 | 150 | 48.56 | 233 | 0.169 | 60 | 20 | 8.55 | Zhou YW. Analytical and Experimental Study on the Strength and Ductility of FRP-Reinforced High Strength Concrete Beam. Dalian University of Technology. [in Chinese].
203 | 150 | 48.56 | 233 | 0.169 | 60 | 20 | 9
204 | 150 | 48.56 | 233 | 0.169 | 60 | 40 | 12.7
205 | 150 | 48.56 | 233 | 0.169 | 60 | 40 | 11.9
206 | 150 | 48.56 | 237 | 0.169 | 60 | 40 | 13.85
207 | 150 | 48.56 | 237 | 0.169 | 60 | 40 | 14.6
208 | 150 | 48.56 | 237 | 0.169 | 60 | 40 | 14.6
209 | 150 | 48.56 | 233 | 0.169 | 60 | 40 | 10.7
210 | 150 | 48.56 | 233 | 0.169 | 60 | 40 | 12.3
211 | 150 | 48.56 | 233 | 0.169 | 60 | 40 | 10.95
212 | 150 | 48.56 | 233 | 0.169 | 60 | 40 | 12.5
213 | 150 | 48.56 | 233 | 0.169 | 60 | 40 | 11.75
214 | 150 | 48.56 | 233 | 0.169 | 60 | 40 | 11.95
215 | 150 | 48.56 | 233 | 0.169 | 60 | 40 | 12.1
216 | 150 | 48.56 | 232 | 0.169 | 60 | 60 | 12.5
217 | 150 | 48.56 | 237 | 0.169 | 60 | 60 | 12.35
218 | 150 | 48.56 | 233 | 0.169 | 60 | 80 | 15.4
219 | 150 | 48.56 | 233 | 0.169 | 60 | 80 | 16.65
220 | 150 | 48.56 | 233 | 0.169 | 60 | 80 | 14.95
221 | 150 | 48.56 | 233 | 0.169 | 60 | 100 | 17.65
222 | 150 | 48.56 | 233 | 0.169 | 60 | 100 | 15.1
223 | 150 | 48.56 | 233 | 0.169 | 60 | 100 | 17.15
224 | 150 | 48.56 | 233 | 0.169 | 60 | 200 | 18.15
225 | 150 | 48.56 | 237 | 0.169 | 60 | 200 | 17.05
226 | 150 | 48.56 | 237 | 0.169 | 60 | 200 | 16.2
227 | 150 | 48.56 | 237 | 0.169 | 60 | 200 | 16.9
228 | 150 | 48.56 | 237 | 0.169 | 60 | 200 | 18.35
229 | 150 | 48.56 | 233 | 0.169 | 30 | 100 | 5.1
230 | 150 | 48.56 | 233 | 0.169 | 30 | 100 | 5.45
231 | 150 | 48.56 | 233 | 0.169 | 90 | 100 | 15.7
232 | 150 | 48.56 | 233 | 0.169 | 150 | 100 | 22.45
233 | 150 | 48.56 | 233 | 0.169 | 150 | 100 | 24.8
234 | 150 | 74.67 | 233 | 0.169 | 15 | 100 | 6
235 | 150 | 74.67 | 233 | 0.169 | 30 | 100 | 9
236 | 150 | 74.67 | 233 | 0.169 | 90 | 100 | 22.3
237 | 150 | 74.67 | 233 | 0.169 | 120 | 100 | 27.7
238 | 150 | 74.67 | 233 | 0.169 | 150 | 100 | 28.8
239 | 150 | 74.67 | 233 | 0.169 | 60 | 20 | 9.75
240 | 150 | 74.67 | 233 | 0.169 | 60 | 40 | 14.1
241 | 150 | 74.67 | 233 | 0.169 | 60 | 60 | 18.35
242 | 150 | 74.67 | 233 | 0.169 | 60 | 100 | 18.35
243 | 150 | 74.67 | 233 | 0.169 | 60 | 200 | 18.05
244 | 150 | 74.67 | 221 | 0.111 | 60 | 20 | 7.46
245 | 150 | 74.67 | 221 | 0.111 | 60 | 40 | 11.32
246 | 150 | 74.67 | 221 | 0.111 | 60 | 60 | 11.42
247 | 150 | 74.67 | 221 | 0.111 | 60 | 100 | 11.9
248 | 150 | 74.67 | 221 | 0.111 | 60 | 200 | 12.42
249 | 150 | 56.42 | 233 | 0.169 | 60 | 20 | 4.76
250 | 150 | 56.42 | 233 | 0.169 | 60 | 40 | 11.06
251 | 150 | 56.42 | 233 | 0.169 | 60 | 60 | 14.94
252 | 150 | 56.42 | 233 | 0.169 | 60 | 100 | 14.54
253 | 150 | 56.42 | 233 | 0.169 | 60 | 200 | 13.7
254 | 150 | 56.42 | 221 | 0.111 | 60 | 20 | 4.94
255 | 150 | 56.42 | 221 | 0.111 | 60 | 40 | 10.2
256 | 150 | 56.42 | 221 | 0.111 | 60 | 60 | 14.16
257 | 150 | 56.42 | 221 | 0.111 | 60 | 100 | 11.7
258 | 150 | 56.42 | 221 | 0.111 | 60 | 200 | 12.84
259 | 150 | 48.56 | 73 | 0.169 | 50 | 20 | 4.8
260 | 150 | 48.56 | 73 | 0.169 | 50 | 20 | 4.55
261 | 150 | 48.56 | 73 | 0.169 | 50 | 30 | 7.05
262 | 150 | 48.56 | 73 | 0.169 | 50 | 30 | 6.25
263 | 150 | 48.56 | 73 | 0.169 | 50 | 100 | 9.1
264 | 150 | 48.56 | 73 | 0.169 | 50 | 100 | 8.4
265 | 150 | 48.56 | 73 | 0.169 | 50 | 100 | 8.25
266 | 150 | 48.56 | 73 | 0.169 | 50 | 200 | 8.3
267 | 150 | 48.56 | 73 | 0.169 | 50 | 200 | 9.05
268 | 150 | 48.56 | 73 | 0.169 | 50 | 200 | 9.35
269 | 150 | 48.56 | 73 | 0.169 | 20 | 100 | 3.75
270 | 150 | 48.56 | 73 | 0.169 | 20 | 100 | 3.8
271 | 150 | 48.56 | 73 | 0.169 | 80 | 100 | 10.95
272 | 150 | 48.56 | 73 | 0.169 | 80 | 100 | 9.9
273 | 150 | 48.56 | 73 | 0.169 | 100 | 100 | 12.25
274 | 150 | 48.56 | 73 | 0.169 | 100 | 100 | 11.35
275 | 150 | 48.56 | 73 | 0.169 | 120 | 100 | 14
276 | 150 | 48.56 | 73 | 0.169 | 120 | 100 | 14.35
277 | 150 | 48.56 | 73 | 0.169 | 140 | 100 | 16.75
278 | 150 | 48.56 | 73 | 0.169 | 140 | 100 | 18.55
279 | 150 | 74.67 | 71 | 0.341 | 50 | 60 | 11.75
280 | 150 | 74.67 | 71 | 0.341 | 50 | 60 | 11.15
281 | 150 | 74.67 | 71 | 0.341 | 50 | 100 | 12.45
282 | 150 | 74.67 | 71 | 0.341 | 50 | 100 | 11.5
283 | 150 | 74.67 | 71 | 0.341 | 50 | 200 | 12.75
284 | 150 | 74.67 | 71 | 0.341 | 50 | 200 | 11.55
285 | 150 | 74.67 | 73 | 0.169 | 50 | 20 | 5.35
286 | 150 | 74.67 | 73 | 0.169 | 50 | 40 | 9.1
287 | 150 | 74.67 | 73 | 0.169 | 50 | 60 | 8.5
288 | 150 | 74.67 | 73 | 0.169 | 50 | 100 | 9.2
289 | 150 | 74.67 | 73 | 0.169 | 50 | 200 | 10.15
290 | 150 | 74.67 | 73 | 0.169 | 20 | 100 | 4
291 | 150 | 74.67 | 73 | 0.169 | 80 | 100 | 13.01
292 | 150 | 74.67 | 73 | 0.169 | 100 | 100 | 15.14
293 | 150 | 74.67 | 73 | 0.169 | 120 | 100 | 17.4
294 | 150 | 74.67 | 73 | 0.169 | 140 | 100 | 21.34
295 | 150 | 56.42 | 71 | 0.341 | 50 | 20 | 5.76
296 | 150 | 56.42 | 71 | 0.341 | 50 | 40 | 9.34
297 | 150 | 56.42 | 71 | 0.341 | 50 | 60 | 9.2
298 | 150 | 56.42 | 71 | 0.341 | 50 | 100 | 11.3
299 | 150 | 56.42 | 71 | 0.341 | 50 | 200 | 9.96
300 | 150 | 56.42 | 73 | 0.169 | 50 | 20 | 5.62
301 | 150 | 56.42 | 73 | 0.169 | 50 | 40 | 8.48
302 | 150 | 56.42 | 73 | 0.169 | 50 | 100 | 8.18
303 | 150 | 56.42 | 73 | 0.169 | 50 | 200 | 8.72
304 | 100 | 64.08 | 390 | 0.501 | 40 | 250 | 23.5 | X.Z. Lu, J.G. Teng, L.P. Ye, J.J. Jiang Meso-scale finite element model for FRP sheets/plates bonded to concrete Eng Struct, 27 (2005), pp. 564-575
305 | 100 | 64.08 | 230 | 0.22 | 40 | 250 | 14.1
306 | 500 | 47.64 | 230 | 0.33 | 100 | 200 | 38
307 | 150 | 23.82 | 170 | 1.4 | 50 | 400 | 20.1 | B. Antonio, D.L. Marco, N. Emidio FRP-to-concrete interface debonding: experimental calibration of a capacity model Compos Part B Eng, 42 (2011), pp. 1539-1553
308 | 150 | 23.82 | 170 | 1.4 | 50 | 400 | 21.78
309 | 150 | 23.82 | 170 | 1.4 | 50 | 400 | 20.71
310 | 150 | 23.82 | 170 | 1.4 | 50 | 400 | 21.55
311 | 150 | 23.82 | 230 | 0.166 | 100 | 400 | 21.41
312 | 150 | 23.82 | 230 | 0.166 | 100 | 400 | 21.81
313 | 150 | 23.82 | 230 | 0.166 | 100 | 400 | 21.24
314 | 150 | 23.82 | 230 | 0.166 | 100 | 400 | 21.69
315 | 150 | 23.82 | 230 | 0.166 | 100 | 400 | 20.74
316 | 150 | 23.82 | 230 | 0.166 | 100 | 400 | 22.11
317 | 150 | 21.46 | 170 | 1.4 | 50 | 250 | 19.02
318 | 150 | 21.46 | 170 | 1.4 | 50 | 250 | 19.86
319 | 150 | 21.46 | 170 | 1.4 | 50 | 250 | 17.24
320 | 150 | 21.46 | 230 | 0.166 | 100 | 100 | 19.37
321 | 150 | 21.46 | 230 | 0.166 | 100 | 100 | 20.37
322 | 150 | 21.46 | 230 | 0.166 | 100 | 100 | 22.58
323 | 150 | 21.46 | 170 | 1.4 | 50 | 125 | 19.46
324 | 150 | 21.46 | 170 | 1.4 | 50 | 125 | 19.3
325 | 150 | 21.46 | 170 | 1.4 | 50 | 125 | 20.74
326 | 150 | 26 | 180 | 1.2 | 80 | 400 | 30.14
327 | 150 | 26 | 180 | 1.2 | 80 | 400 | 33.56
328 | 150 | 26 | 180 | 1.2 | 80 | 100 | 32.47
329 | 150 | 26 | 180 | 1.2 | 80 | 100 | 28.33
330 | 150 | 26 | 180 | 1.2 | 80 | 100 | 27.58
331 | 150 | 26 | 241 | 0.166 | 80 | 400 | 24
332 | 150 | 26 | 241 | 0.166 | 80 | 400 | 24.96
333 | 150 | 26 | 241 | 0.166 | 80 | 100 | 23.65
334 | 150 | 26 | 241 | 0.166 | 80 | 100 | 21.49
335 | 150 | 26 | 241 | 0.166 | 80 | 100 | 21.91
336 | 150 | 52.6 | 165 | 1.2 | 50 | 400 | 23 | Savoia M, Bilotta A, Ceroni F, Di LM, Fava G, Ferracuti B et al. Experimental round robin test on FRP-concrete bonding. Proc 9th Int Symp on fiber reinforced polymer reinforcement for concr struct, Sydney, Australia, 2009;13–15.
337 | 150 | 52.6 | 165 | 1.2 | 80 | 400 | 36.75
338 | 150 | 52.6 | 165 | 1.2 | 50 | 200 | 19.8
339 | 150 | 52.6 | 165 | 1.2 | 80 | 200 | 33
340 | 150 | 52.6 | 195.7 | 1.2 | 80 | 355 | 34.5
341 | 150 | 52.6 | 195.7 | 1.2 | 80 | 355 | 33.5
342 | 150 | 52.6 | 197.63 | 1.2 | 80 | 355 | 37.6
343 | 150 | 52.6 | 197.63 | 1.2 | 80 | 355 | 39.1
344 | 150 | 52.6 | 195.46 | 1.2 | 80 | 355 | 41
345 | 150 | 52.6 | 195.46 | 1.2 | 80 | 355 | 38
346 | 150 | 52.6 | 283.65 | 0.13 | 80 | 355 | 16.5
347 | 150 | 52.6 | 283.65 | 0.13 | 80 | 355 | 17.4
348 | 150 | 52.6 | 291.02 | 0.13 | 80 | 355 | 14.4
349 | 150 | 52.6 | 291.02 | 0.13 | 80 | 355 | 14.6
350 | 150 | 26 | 180 | 1.2 | 80 | 400 | 40 | M. Savoia, B. Ferracuti Strengthening of RC structure by FRP: experimental analyses and numerical modelling Phd thesis University of Bologna, Distart (2006)
351 | 150 | 26 | 180 | 1.2 | 80 | 400 | 37
352 | 150 | 26 | 180 | 1.2 | 80 | 400 | 37.5
353 | 150 | 26 | 241 | 0.166 | 100 | 400 | 25.1
354 | 150 | 26 | 241 | 0.166 | 100 | 400 | 24.27
355 | 150 | 26 | 241 | 0.166 | 100 | 400 | 25.19
356 | 150 | 26 | 241 | 0.166 | 100 | 100 | 21
357 | 150 | 26 | 241 | 0.166 | 100 | 100 | 21.5
358 | 150 | 26 | 180 | 1.2 | 80 | 400 | 32.77
359 | 150 | 26 | 180 | 1.2 | 80 | 400 | 35.01
360 | 150 | 26 | 180 | 1.2 | 80 | 400 | 29.15
361 | 150 | 26 | 241 | 0.166 | 100 | 400 | 25.39
362 | 150 | 26 | 241 | 0.166 | 100 | 400 | 29.09
363 | 150 | 26 | 241 | 0.166 | 100 | 100 | 20.45
364 | 150 | 26 | 241 | 0.166 | 100 | 100 | 21.22
365 | 150 | 26 | 241 | 0.166 | 100 | 100 | 21.45
366 | 150 | 26 | 241 | 0.166 | 100 | 400 | 20.82
367 | 150 | 26 | 241 | 0.166 | 100 | 400 | 18.97
368 | 150 | 26 | 241 | 0.166 | 100 | 400 | 20.14
369 | 150 | 26 | 241 | 0.166 | 100 | 100 | 19.4
370 | 140 | 44.57 | 209 | 0.176 | 100 | 60 | 20 | B.P. Huy, A. Riadh Modelling of CFRP-concrete shear-lap tests Constr Build Mater, 21 (2007), pp. 727-735
371 | 140 | 44.57 | 209 | 0.176 | 100 | 60 | 18.8
372 | 140 | 44.57 | 209 | 0.176 | 100 | 80 | 25.8
373 | 140 | 44.57 | 209 | 0.176 | 100 | 80 | 25.2
374 | 140 | 44.57 | 209 | 0.176 | 100 | 100 | 25.8
375 | 140 | 44.57 | 209 | 0.176 | 100 | 100 | 27.3
376 | 140 | 44.57 | 209 | 0.176 | 100 | 140 | 26.7
377 | 140 | 44.57 | 209 | 0.176 | 100 | 140 | 25.9
378 | 140 | 44.57 | 209 | 0.176 | 100 | 180 | 27.8
379 | 140 | 44.57 | 209 | 0.176 | 100 | 180 | 31.7
380 | 140 | 44.57 | 209 | 0.176 | 100 | 220 | 31.7
381 | 140 | 44.57 | 209 | 0.176 | 100 | 220 | 28.6
382 | 140 | 44.57 | 209 | 0.176 | 100 | 100 | 26.9
383 | 140 | 44.57 | 209 | 0.176 | 100 | 100 | 28.5
384 | 140 | 44.57 | 209 | 0.176 | 100 | 100 | 29.8
385 | 140 | 44.57 | 209 | 0.176 | 100 | 100 | 28.4
386 | 140 | 44.57 | 209 | 0.176 | 100 | 100 | 29.8
387 | 140 | 44.57 | 209 | 0.176 | 100 | 140 | 37.4
388 | 140 | 44.57 | 209 | 0.176 | 100 | 140 | 33.3
389 | 140 | 44.57 | 209 | 0.176 | 100 | 180 | 42.8
390 | 140 | 44.57 | 209 | 0.176 | 100 | 180 | 39
391 | 140 | 44.57 | 209 | 0.176 | 70 | 100 | 21.2
392 | 140 | 44.57 | 209 | 0.176 | 70 | 100 | 24.2
393 | 100 | 16 | 272.66 | 0.167 | 50 | 50 | 12.66 | J. Liu Effect of concrete strength on interfacial bond behavior of CFRP-concrete Shenzhen University (2012)
394 | 100 | 16 | 272.66 | 0.167 | 50 | 50 | 11.1
395 | 100 | 16 | 272.66 | 0.167 | 50 | 50 | 10.97
396 | 100 | 16 | 272.66 | 0.167 | 50 | 80 | 13.32
397 | 100 | 16 | 272.66 | 0.167 | 50 | 80 | 13.45
398 | 100 | 16 | 272.66 | 0.167 | 50 | 80 | 12.13
399 | 100 | 16 | 272.66 | 0.167 | 50 | 100 | 14.77
400 | 100 | 16 | 272.66 | 0.167 | 50 | 100 | 15.31
401 | 100 | 16 | 272.66 | 0.167 | 50 | 100 | 15.29
402 | 100 | 16 | 272.66 | 0.167 | 50 | 300 | 16.9
403 | 100 | 16 | 272.66 | 0.167 | 50 | 300 | 17.73
404 | 100 | 16 | 272.66 | 0.167 | 50 | 300 | 17.22
405 | 100 | 24 | 272.66 | 0.167 | 50 | 50 | 13.55
406 | 100 | 24 | 272.66 | 0.167 | 50 | 50 | 13.64
407 | 100 | 24 | 272.66 | 0.167 | 50 | 50 | 13.07
408 | 100 | 24 | 272.66 | 0.167 | 50 | 80 | 14.47
409 | 100 | 24 | 272.66 | 0.167 | 50 | 80 | 14.45
410 | 100 | 24 | 272.66 | 0.167 | 50 | 80 | 14.92
411 | 100 | 24 | 272.66 | 0.167 | 50 | 100 | 14.4
412 | 100 | 24 | 272.66 | 0.167 | 50 | 100 | 15.19
413 | 100 | 24 | 272.66 | 0.167 | 50 | 300 | 16.43
414 | 100 | 24 | 272.66 | 0.167 | 50 | 300 | 17.42
415 | 100 | 24 | 272.66 | 0.167 | 50 | 300 | 19.21
416 | 100 | 32 | 272.66 | 0.167 | 50 | 50 | 14.91
417 | 100 | 32 | 272.66 | 0.167 | 50 | 50 | 15.83
418 | 100 | 32 | 272.66 | 0.167 | 50 | 50 | 15.6
419 | 100 | 32 | 272.66 | 0.167 | 50 | 80 | 16.66
420 | 100 | 32 | 272.66 | 0.167 | 50 | 80 | 16.99
421 | 100 | 32 | 272.66 | 0.167 | 50 | 80 | 16.48
422 | 100 | 32 | 272.66 | 0.167 | 50 | 100 | 18.4
423 | 100 | 32 | 272.66 | 0.167 | 50 | 100 | 18.15
424 | 100 | 32 | 272.66 | 0.167 | 50 | 100 | 18.27
425 | 100 | 32 | 272.66 | 0.167 | 50 | 300 | 17.86
426 | 100 | 32 | 272.66 | 0.167 | 50 | 300 | 18.6
427 | 100 | 41.5 | 272.66 | 0.167 | 50 | 50 | 18.44
428 | 100 | 41.5 | 272.66 | 0.167 | 50 | 50 | 17.6
429 | 100 | 41.5 | 272.66 | 0.167 | 50 | 50 | 17.22
430 | 100 | 41.5 | 272.66 | 0.167 | 50 | 80 | 18.62
431 | 100 | 41.5 | 272.66 | 0.167 | 50 | 80 | 17.93
432 | 100 | 41.5 | 272.66 | 0.167 | 50 | 80 | 19.29
433 | 100 | 41.5 | 272.66 | 0.167 | 50 | 100 | 18.15
434 | 100 | 41.5 | 272.66 | 0.167 | 50 | 100 | 20.59
435 | 100 | 41.5 | 272.66 | 0.167 | 50 | 100 | 20.16
436 | 100 | 41.5 | 272.66 | 0.167 | 50 | 300 | 20.72
437 | 100 | 41.5 | 272.66 | 0.167 | 50 | 300 | 20.82
438 | 100 | 41.5 | 272.66 | 0.167 | 50 | 300 | 23.87
439 | 100 | 51.6 | 272.66 | 0.167 | 50 | 50 | 19.39
440 | 100 | 51.6 | 272.66 | 0.167 | 50 | 50 | 19.44
441 | 100 | 51.6 | 272.66 | 0.167 | 50 | 50 | 18.63
442 | 100 | 51.6 | 272.66 | 0.167 | 50 | 80 | 18.72
443 | 100 | 51.6 | 272.66 | 0.167 | 50 | 80 | 20.2
444 | 100 | 51.6 | 272.66 | 0.167 | 50 | 80 | 20.9
445 | 100 | 51.6 | 272.66 | 0.167 | 50 | 100 | 20.5
446 | 100 | 51.6 | 272.66 | 0.167 | 50 | 100 | 20.94
447 | 100 | 51.6 | 272.66 | 0.167 | 50 | 100 | 19.1
448 | 100 | 51.6 | 272.66 | 0.167 | 50 | 300 | 20.87
449 | 100 | 51.6 | 272.66 | 0.167 | 50 | 300 | 20.19
450 | 200 | 55.29 | 170 | 1.25 | 50 | 100 | 17.3 | B. Taljsten Plate bonding: strengthening of existing concrete structures with epoxy bonded plates of steel or fiber reinforced plastics PhD thesis Lulea University of Technology (1994)
451 | 200 | 62.66 | 170 | 1.25 | 50 | 200 | 27.5
452 | 200 | 68.33 | 170 | 1.25 | 50 | 300 | 35.1
453 | 200 | 17 | 110 | 0.825 | 50 | 100 | 11.64 | H. Toutanji, P. Saxena, L. Zhao, T. Ooi Prediction of interfacial bond failure of FRP-concrete surface J Compos Constr, 11 (4) (2007), pp. 427-436
454 | 200 | 17 | 110 | 0.99 | 50 | 100 | 12.86
455 | 200 | 46.2 | 110 | 0.495 | 50 | 100 | 12.55
456 | 200 | 46.2 | 110 | 0.66 | 50 | 100 | 14.25
457 | 200 | 46.2 | 110 | 0.825 | 50 | 100 | 17.72
458 | 200 | 46.2 | 110 | 0.99 | 50 | 100 | 18.86
459 | 200 | 61.5 | 110 | 0.495 | 50 | 100 | 13.24
460 | 200 | 61.5 | 110 | 0.66 | 50 | 100 | 15.17
461 | 200 | 61.5 | 110 | 0.825 | 50 | 100 | 18.86
462 | 200 | 61.5 | 110 | 0.99 | 50 | 100 | 19.03
463 | 160 | 19 | 175 | 1.3 | 60 | 300 | 33.18 | A. Bilotta, F. Ceroni, L.M. Di, E. Nigro, M. Pecce, G. Manfredi Bond efficiency of EBR and NSM FRP systems for strengthening of concrete J Compos Construct, ASCE, 157 (2011), pp. 57-772
464 | 160 | 19 | 175 | 1.3 | 60 | 300 | 29.86
465 | 160 | 19 | 175 | 1.3 | 60 | 300 | 31.88
466 | 160 | 19 | 109 | 1.6 | 100 | 300 | 49.41
467 | 160 | 19 | 109 | 1.6 | 100 | 300 | 47.72
468 | 160 | 19 | 166 | 1.2 | 100 | 300 | 49.85
469 | 160 | 19 | 166 | 1.2 | 100 | 300 | 48.05
470 | 160 | 19 | 166 | 1.2 | 100 | 300 | 52.6
471 | 160 | 19 | 171 | 1.25 | 100 | 300 | 41.25
472 | 160 | 19 | 171 | 1.25 | 100 | 300 | 38.14
473 | 160 | 19 | 221 | 1.7 | 100 | 300 | 54.79
474 | 160 | 19 | 221 | 1.7 | 100 | 300 | 51.41
475 | 160 | 19 | 221 | 1.7 | 100 | 300 | 54.57
476 | 150 | 37.55 | 140 | 1.4 | 50 | 250 | 39.78 | Faella C, Nigro E, Martinelli E, Sabatino M, Salerno N, Mantegazza G. Aderenza tra calcestruzzo e Lamine di FRP utilizzate come placcaggio di elementi inflessi. Parte I: Risultati sperimentali. Proc XIV Congresso C.T.E., Mantova; 2002;7–8.
477 | 150 | 32.78 | 140 | 1.4 | 50 | 250 | 31
478 | 150 | 35.7 | 140 | 1.4 | 50 | 200 | 35.65
479 | 228.6 | 28.88 | 108.48 | 1.016 | 25.4 | 76 | 8.46 | M.J. Chajes, W. Finch, T.F. Januszka, T.A. Thomson Bond and force transfer of composite material plates bonded to concrete ACI Struct J, 93 (2) (1996), pp. 295-1230
480 | 228.6 | 37.68 | 108.48 | 1.016 | 25.4 | 76 | 9.93
481 | 228.6 | 48.87 | 108.48 | 1.016 | 25.4 | 76 | 10.64
482 | 228.6 | 48.87 | 108.48 | 1.016 | 25.4 | 76 | 10.64
483 | 228.6 | 45.24 | 108.48 | 1.016 | 25.4 | 76 | 10.53
484 | 228.6 | 45.24 | 108.48 | 1.016 | 25.4 | 76 | 9.61
485 | 228.6 | 45.24 | 108.48 | 1.016 | 25.4 | 76 | 10.52
486 | 228.6 | 45.24 | 108.48 | 1.016 | 25.4 | 76 | 11.2
487 | 228.6 | 24 | 108.48 | 1.016 | 25.4 | 76 | 9.87
488 | 228.6 | 28.9 | 108.48 | 1.016 | 25.4 | 76 | 9.34
489 | 228.6 | 45.34 | 108.48 | 1.016 | 25.4 | 76 | 11.2
490 | 228.6 | 36.4 | 108.48 | 1.016 | 25.4 | 51 | 8.09
491 | 228.6 | 36.4 | 108.48 | 1.016 | 25.4 | 102 | 12.81
492 | 152.4 | 36.4 | 108.48 | 1.016 | 25.4 | 152 | 11.92
493 | 152.4 | 36.4 | 108.48 | 1.016 | 25.4 | 203 | 11.57
494 | 200 | 24 | 152.2 | 1.4 | 30 | 50 | 5.15 | S.K. Woo, Y. Lee Experimental study on interfacial behavior of CFRP-bonded concrete J Civ Eng, 14 (3) (2010), pp. 385-
495 | 200 | 24 | 152.2 | 1.4 | 10 | 100 | 7.55
496 | 200 | 24 | 152.2 | 1.4 | 10 | 150 | 7.7
497 | 200 | 24 | 152.2 | 1.4 | 10 | 200 | 7.9
498 | 200 | 24 | 152.2 | 1.4 | 10 | 250 | 6.25
499 | 200 | 24 | 152.2 | 1.4 | 10 | 300 | 7.58
500 | 200 | 32 | 152.2 | 1.4 | 10 | 50 | 5.1
501 | 200 | 32 | 152.2 | 1.4 | 10 | 100 | 6.85
502 | 200 | 32 | 152.2 | 1.4 | 10 | 150 | 6.35
503 | 200 | 32 | 152.2 | 1.4 | 10 | 200 | 6.95
504 | 200 | 32 | 152.2 | 1.4 | 10 | 250 | 6.8
505 | 200 | 32 | 152.2 | 1.4 | 10 | 300 | 6.4
506 | 200 | 40 | 152.2 | 1.4 | 10 | 50 | 4.55
507 | 200 | 40 | 152.2 | 1.4 | 10 | 100 | 7.1
508 | 200 | 40 | 152.2 | 1.4 | 10 | 150 | 7.78
509 | 200 | 40 | 152.2 | 1.4 | 10 | 200 | 7.65
510 | 200 | 40 | 152.2 | 1.4 | 10 | 250 | 6.8
511 | 200 | 40 | 152.2 | 1.4 | 10 | 300 | 7.25
512 | 200 | 24 | 152.2 | 1.4 | 10 | 50 | 9.3
513 | 200 | 24 | 152.2 | 1.4 | 30 | 100 | 16.25
514 | 200 | 24 | 152.2 | 1.4 | 30 | 150 | 16.2
515 | 200 | 24 | 152.2 | 1.4 | 30 | 250 | 15.6
516 | 200 | 24 | 152.2 | 1.4 | 30 | 300 | 15.85
517 | 200 | 32 | 152.2 | 1.4 | 30 | 50 | 9.15
518 | 200 | 32 | 152.2 | 1.4 | 30 | 100 | 14.9
519 | 200 | 32 | 152.2 | 1.4 | 30 | 150 | 16.05
520 | 200 | 32 | 152.2 | 1.4 | 30 | 200 | 16.15
521 | 200 | 32 | 152.2 | 1.4 | 30 | 250 | 16.11
522 | 200 | 32 | 152.2 | 1.4 | 30 | 300 | 16.9
523 | 200 | 40 | 152.2 | 1.4 | 30 | 50 | 9.2
524 | 200 | 40 | 152.2 | 1.4 | 30 | 100 | 17.8
525 | 200 | 40 | 152.2 | 1.4 | 30 | 150 | 15.22
526 | 200 | 40 | 152.2 | 1.4 | 30 | 200 | 18.5
527 | 200 | 40 | 152.2 | 1.4 | 30 | 250 | 19
528 | 200 | 40 | 152.2 | 1.4 | 30 | 300 | 17.73
529 | 200 | 24 | 152.2 | 1.4 | 30 | 50 | 13.3
530 | 200 | 24 | 152.2 | 1.4 | 30 | 100 | 26
531 | 200 | 24 | 152.2 | 1.4 | 30 | 150 | 27.8
532 | 200 | 24 | 152.2 | 1.4 | 30 | 200 | 27.2
533 | 200 | 24 | 152.2 | 1.4 | 30 | 250 | 24.84
534 | 200 | 32 | 152.2 | 1.4 | 40 | 50 | 10.7
535 | 200 | 32 | 152.2 | 1.4 | 40 | 100 | 24.5
536 | 200 | 32 | 152.2 | 1.4 | 40 | 150 | 27.45
537 | 200 | 32 | 152.2 | 1.4 | 40 | 200 | 19.3
538 | 200 | 32 | 152.2 | 1.4 | 40 | 250 | 21.9
539 | 200 | 32 | 152.2 | 1.4 | 40 | 300 | 27.3
540 | 200 | 40 | 152.2 | 1.4 | 50 | 50 | 10.8
541 | 200 | 40 | 152.2 | 1.4 | 50 | 100 | 16
542 | 200 | 40 | 152.2 | 1.4 | 50 | 150 | 21.25
543 | 200 | 40 | 152.2 | 1.4 | 50 | 200 | 25
544 | 200 | 40 | 152.2 | 1.4 | 50 | 250 | 24.9
545 | 150 | 25.3 | 248.3 | 0.167 | 50 | 30 | 9.36 | Y.F. Wu, C. Jiang Quantification of bond-slip relationship for externally bonded FRP-to-concrete joints J Compos Constr, 17 (5) (2013), pp. 673-686
546 | 150 | 25.42 | 248.3 | 0.167 | 50 | 50 | 11.89
547 | 150 | 25.42 | 248.3 | 0.167 | 50 | 100 | 15.91
548 | 150 | 25.3 | 248.3 | 0.167 | 50 | 250 | 16.59
549 | 150 | 25.3 | 244.6 | 0.167 | 50 | 30 | 7.38
550 | 150 | 25.3 | 244.6 | 0.167 | 50 | 50 | 18.95
551 | 150 | 25.3 | 244.6 | 0.167 | 50 | 100 | 22.09
552 | 150 | 25.3 | 244.6 | 0.167 | 50 | 250 | 23.76
553 | 150 | 25.3 | 244.6 | 0.167 | 50 | 400 | 23.41
554 | 150 | 25.42 | 238.1 | 0.167 | 50 | 30 | 11.61
555 | 150 | 25.42 | 238.1 | 0.167 | 50 | 50 | 19.67
556 | 150 | 25.42 | 238.1 | 0.167 | 50 | 100 | 23.41
557 | 150 | 25.42 | 238.1 | 0.167 | 50 | 250 | 24.17
558 | 150 | 32.92 | 248.3 | 0.167 | 50 | 30 | 13.29
559 | 150 | 32.92 | 248.3 | 0.167 | 50 | 50 | 14.27
560 | 150 | 32.92 | 248.3 | 0.167 | 50 | 100 | 18.42
561 | 150 | 33.96 | 248.3 | 0.167 | 50 | 250 | 18.42
562 | 150 | 32.92 | 244.6 | 0.167 | 50 | 30 | 8.99
563 | 150 | 32.92 | 244.6 | 0.167 | 50 | 50 | 13.66
564 | 150 | 32.92 | 244.6 | 0.167 | 50 | 100 | 23.73
565 | 150 | 32.92 | 244.6 | 0.167 | 50 | 250 | 26.93
566 | 150 | 32.92 | 244.6 | 0.167 | 50 | 400 | 28.16
567 | 150 | 33.96 | 238.1 | 0.167 | 50 | 30 | 13.49
568 | 150 | 33.96 | 238.1 | 0.167 | 50 | 50 | 18.84
569 | 150 | 33.96 | 238.1 | 0.167 | 50 | 100 | 24.72
570 | 150 | 33.96 | 238.1 | 0.167 | 50 | 250 | 30.15
571 | 150 | 45.15 | 248.3 | 0.167 | 50 | 30 | 10.05
572 | 150 | 45.15 | 248.3 | 0.167 | 50 | 50 | 13.05
573 | 150 | 45.15 | 248.3 | 0.167 | 50 | 100 | 16.15
574 | 150 | 45.15 | 248.3 | 0.167 | 50 | 250 | 19.27
575 | 150 | 45.15 | 244.6 | 0.167 | 50 | 30 | 14.19
576 | 150 | 45.15 | 244.6 | 0.167 | 50 | 50 | 14.53
577 | 150 | 45.15 | 244.6 | 0.167 | 50 | 100 | 18.31
578 | 150 | 45.15 | 244.6 | 0.167 | 50 | 250 | 22.75
579 | 150 | 45.15 | 244.6 | 0.167 | 50 | 400 | 17.85
580 | 150 | 43.13 | 238.1 | 0.167 | 50 | 30 | 14.28
581 | 150 | 43.13 | 238.1 | 0.167 | 50 | 50 | 16.37
582 | 150 | 43.13 | 238.1 | 0.167 | 50 | 100 | 23.23
583 | 150 | 43.13 | 238.1 | 0.167 | 50 | 250 | 26.88
584 | 150 | 45.04 | 248.3 | 0.167 | 50 | 30 | 12.63
585 | 150 | 46.05 | 248.3 | 0.167 | 50 | 50 | 14.5
586 | 150 | 45.04 | 248.3 | 0.167 | 50 | 100 | 16.43
587 | 150 | 46.05 | 248.3 | 0.167 | 50 | 250 | 17.5
588 | 150 | 45.04 | 244.6 | 0.167 | 50 | 30 | 13.73
589 | 150 | 45.04 | 244.6 | 0.167 | 50 | 50 | 17.2
590 | 150 | 45.04 | 244.6 | 0.167 | 50 | 100 | 21.05
591 | 150 | 45.04 | 244.6 | 0.167 | 50 | 250 | 22.99
592 | 150 | 45.04 | 244.6 | 0.167 | 50 | 400 | 22.52
593 | 150 | 46.05 | 238.1 | 0.167 | 50 | 30 | 12.54
594 | 150 | 46.05 | 238.1 | 0.167 | 50 | 50 | 20.8
595 | 150 | 46.05 | 238.1 | 0.167 | 50 | 100 | 25.05
596 | 150 | 46.05 | 238.1 | 0.167 | 50 | 250 | 26.44
597 | 150 | 56.41 | 248.3 | 0.167 | 50 | 30 | 13.64
598 | 150 | 56.41 | 248.3 | 0.167 | 50 | 50 | 15.7
599 | 150 | 59.02 | 248.3 | 0.167 | 50 | 100 | 15.14
600 | 150 | 56.41 | 248.3 | 0.167 | 50 | 250 | 17.64
601 | 150 | 56.41 | 244.6 | 0.167 | 50 | 30 | 14.77
602 | 150 | 59.02 | 244.6 | 0.167 | 50 | 50 | 16.84
603 | 150 | 56.41 | 244.6 | 0.167 | 50 | 100 | 18.94
604 | 150 | 56.41 | 244.6 | 0.167 | 50 | 250 | 21.14
605 | 150 | 56.41 | 244.6 | 0.167 | 50 | 400 | 24.48
606 | 150 | 59.02 | 238.1 | 0.167 | 50 | 30 | 11.64
607 | 150 | 59.02 | 238.1 | 0.167 | 50 | 50 | 21.24
608 | 150 | 59.02 | 238.1 | 0.167 | 50 | 100 | 21.89
609 | 150 | 59.02 | 238.1 | 0.167 | 50 | 250 | 24.99
610 | 400 | 35 | 230 | 0.11 | 100 | 330 | 27 | J.G. Dai, Y. Sato, T. Ueda Improving the load transfer and effective bond length for FRP composites bonded to concrete Proc Jap Concr Inst, 24 (1) (2002), pp. 1423-1428
611 | 400 | 35 | 230 | 0.22 | 100 | 330 | 40.2
612 | 400 | 35 | 230 | 0.33 | 100 | 330 | 42.9
613 | 400 | 35 | 230 | 0.11 | 100 | 330 | 30.5
614 | 400 | 35 | 230 | 0.22 | 100 | 330 | 51
615 | 400 | 35 | 230 | 0.33 | 100 | 330 | 47.4
616 | 400 | 35 | 230 | 0.11 | 100 | 330 | 31.8
617 | 400 | 35 | 230 | 0.22 | 100 | 330 | 51
618 | 400 | 33.1 | 230 | 0.11 | 100 | 210 | 24.5
619 | 400 | 33.1 | 230 | 0.11 | 100 | 210 | 24.5
620 | 400 | 33.1 | 230 | 0.22 | 100 | 210 | 33.5
621 | 400 | 33.1 | 230 | 0.33 | 100 | 210 | 35.4
622 | 400 | 33.1 | 230 | 0.33 | 100 | 210 | 33
623 | 400 | 35 | 83.6 | 0.118 | 100 | 330 | 15.6
624 | 400 | 35 | 83.6 | 0.354 | 100 | 330 | 28.6
625 | 400 | 35 | 83.6 | 0.354 | 100 | 330 | 32.7
626 | 400 | 35 | 83.6 | 0.59 | 100 | 330 | 33.4
627 | 400 | 35 | 74 | 0.223 | 100 | 330 | 25.5
628 | 400 | 35 | 74 | 0.381 | 100 | 330 | 33.6
629 | 100 | 30.8 | 97 | 0.169 | 50 | 70 | 6.46 | Z. Tan Experimental study on the performance of concrete beam strengthened with GFRP Tsinghua University (2002) [in Chinese]
630 | 100 | 30.8 | 97 | 0.169 | 50 | 70 | 6.66
631 | 100 | 30.8 | 97 | 0.169 | 50 | 130 | 10.49
632 | 100 | 30.8 | 97 | 0.169 | 50 | 130 | 11.43
633 | 100 | 30.8 | 235 | 0.111 | 50 | 130 | 7.97
634 | 100 | 30.8 | 235 | 0.111 | 50 | 130 | 9.19
635 | 100 | 28.66 | 32.7 | 4 | 30 | 100 | 12.5 | S.K. Sharma, M.S. Mohamed A, D. Goldar, P.K. Sikdar Plate–concrete interfacial bond strength of FRP and metallic plated concrete specimens Compos Part B Eng, 37 (2006), pp. 54-63
636 | 100 | 28.66 | 32.7 | 4 | 30 | 150 | 17.74
637 | 100 | 28.66 | 32.7 | 4 | 30 | 175 | 20.5
638 | 100 | 28.66 | 32.7 | 4 | 30 | 200 | 20.6
639 | 100 | 28.66 | 32.7 | 4 | 30 | 250 | 20.4
640 | 100 | 28.66 | 32.7 | 4 | 30 | 300 | 20.3
641 | 100 | 23.76 | 165 | 1.2 | 50 | 100 | 18.25
642 | 100 | 23.76 | 165 | 1.2 | 50 | 130 | 24.5
643 | 100 | 23.76 | 165 | 1.2 | 50 | 150 | 28.44
644 | 100 | 23.76 | 165 | 1.2 | 50 | 175 | 32
645 | 100 | 23.76 | 165 | 1.2 | 50 | 200 | 34.22
646 | 100 | 23.76 | 165 | 1.2 | 50 | 255 | 33.14
647 | 100 | 23.76 | 165 | 1.2 | 50 | 300 | 34.24
648 | 100 | 28.66 | 210 | 1.2 | 50 | 150 | 30.4
649 | 100 | 28.66 | 210 | 1.2 | 50 | 180 | 34
650 | 100 | 28.66 | 210 | 1.2 | 50 | 190 | 36
651 | 100 | 28.66 | 210 | 1.2 | 50 | 200 | 36.02
652 | 100 | 28.66 | 210 | 1.2 | 50 | 230 | 37.02
653 | 100 | 28.66 | 210 | 1.2 | 50 | 255 | 36.8
654 | 100 | 23.76 | 300 | 1.2 | 50 | 160 | 38.02
655 | 100 | 23.76 | 300 | 1.2 | 50 | 180 | 41.15
656 | 100 | 23.76 | 300 | 1.2 | 50 | 200 | 46.35
657 | 100 | 23.76 | 300 | 1.2 | 50 | 250 | 45.5
658 | 100 | 23.76 | 300 | 1.2 | 50 | 300 | 45.95
659 | 200 | 41.2 | 162 | 1.2 | 50 | 200 | 27.5 | B. Taljsten Plate bonding: Strengthening of existing concrete structures withepoxy bonded plates of steel or fibre reinforced plastics Phd thesis Lulea University of Technology, Sweden (1994)
660 | 200 | 41.2 | 162 | 1.2 | 50 | 300 | 26.9
661 | 150 | 8 | 344.5 | 0.111 | 100 | 120 | 12.54 | Z.L. Fen, X.L. Gu, W.P. Zhang, L.M. Liu Experimental study on bond behavior between carbon fiber reinforced polymer and concrete Struct Eng, 24 (4) (2008)
662 | 150 | 8 | 344.5 | 0.111 | 100 | 120 | 11.46
663 | 150 | 8 | 344.5 | 0.111 | 100 | 120 | 12.75
664 | 150 | 16 | 344.5 | 0.111 | 100 | 120 | 16.94
665 | 150 | 16 | 344.5 | 0.111 | 100 | 120 | 17.34
666 | 150 | 36 | 356.75 | 0.111 | 50 | 90 | 8.41
667 | 150 | 36 | 356.75 | 0.111 | 50 | 100 | 8.31
668 | 150 | 36 | 356.75 | 0.111 | 75 | 90 | 12.65
669 | 150 | 36 | 240.72 | 0.111 | 50 | 60 | 7.13
670 | 150 | 36 | 240.72 | 0.111 | 50 | 90 | 7.79
671 | 150 | 36 | 240.72 | 0.111 | 75 | 50 | 10.63
672 | 150 | 24 | 230 | 0.17 | 100 | 100 | 22 | B. Adhikary, H. Mutsuyoshi Study on the bond between concrete and externally bonded CFRP sheet Proc 5th Int Symp On Fiber Reinforced Concr Struct (FRPRCS-5), Thomas Telford Publishing, London (2001), pp. 371-378
673 | 150 | 24.8 | 230 | 0.17 | 100 | 100 | 20.1
674 | 150 | 33.1 | 230 | 0.17 | 100 | 150 | 20.45
675 | 150 | 33.1 | 230 | 0.33 | 100 | 100 | 25.9
676 | 150 | 32.7 | 230 | 0.22 | 100 | 100 | 28.25
677 | 150 | 36.5 | 230 | 0.11 | 100 | 150 | 16.75
678 | 150 | 29.7 | 230 | 0.22 | 100 | 100 | 24.6
679 | 100 | 32.6 | 230 | 0.17 | 70 | 50 | 12.45 | Fu Q, X.U., Jian GG, Yu C. Bond strength between CFRP sheets and concrete. FRP Compos Civ Eng Elsevier Science, Oxford, U.K. 2001;357–364.
680 | 100 | 32.6 | 230 | 0.17 | 70 | 100 | 15.47
681 | 100 | 32.6 | 230 | 0.17 | 70 | 200 | 14.9
682 | 100 | 32.6 | 230 | 0.17 | 70 | 300 | 17.33
683 | 100 | 60.3 | 230 | 0.17 | 70 | 50 | 14.26
684 | 100 | 60.3 | 230 | 0.17 | 70 | 100 | 15.6
685 | 100 | 60.3 | 230 | 0.17 | 70 | 200 | 16.27
686 | 100 | 60.3 | 230 | 0.17 | 70 | 300 | 17.93
687 | 100 | 32.6 | 230 | 0.84 | 70 | 50 | 19.35
688 | 100 | 32.6 | 230 | 0.84 | 70 | 100 | 25.1
689 | 100 | 32.6 | 230 | 0.84 | 70 | 200 | 29.1
690 | 100 | 32.6 | 230 | 0.84 | 70 | 300 | 31.13
691 | 100 | 32.6 | 230 | 0.17 | 30 | 100 | 7.8
692 | 100 | 32.6 | 230 | 0.17 | 30 | 300 | 9.05
693 | 100 | 24.1 | 230 | 0.17 | 70 | 200 | 8.5
694 | 100 | 31.1 | 230 | 0.17 | 70 | 200 | 9.9
695 | 100 | 39 | 230 | 0.17 | 70 | 200 | 15.63
696 | 100 | 35.2 | 230 | 0.17 | 70 | 200 | 16.5
697 | 100 | 43.4 | 230 | 0.17 | 70 | 200 | 19.02
698 | 100 | 58 | 230 | 0.17 | 70 | 200 | 19.23
699 | 100 | 70 | 230 | 0.17 | 70 | 200 | 20
700 | 100 | 43.4 | 230 | 0.5 | 70 | 200 | 25.93
701 | 100 | 43.4 | 230 | 0.84 | 70 | 200 | 29.73
702 | 100 | 43.4 | 230 | 0.17 | 30 | 200 | 10.27
703 | 80 | 23 | 42.657 | 1.12 | 40 | 230 | 13.66 | S. Ueno, H. Toutanji, R. Vuddandam Introduction of a stress state criterion to predict bond strength between FRP and concrete substrate J Compos Constr, 19 (1) (2015) 04014024-1–11
704 | 80 | 23 | 42.657 | 1.12 | 40 | 230 | 14.62
705 | 80 | 23 | 42.657 | 1.12 | 40 | 200 | 13.16
706 | 80 | 23 | 42.657 | 1.12 | 40 | 200 | 13.64
707 | 80 | 23 | 42.657 | 1.12 | 40 | 200 | 12.86
708 | 80 | 30.8 | 42.657 | 1.12 | 40 | 230 | 14.64
709 | 80 | 30.8 | 42.657 | 1.12 | 40 | 230 | 15.88
710 | 80 | 30.8 | 42.657 | 1.12 | 40 | 200 | 16.29
711 | 80 | 30.8 | 42.657 | 1.12 | 40 | 200 | 16.94
712 | 80 | 30.8 | 42.657 | 1.12 | 40 | 200 | 16.57
713 | 80 | 74.5 | 42.657 | 1.12 | 40 | 230 | 16.33
714 | 80 | 74.5 | 42.657 | 1.12 | 40 | 230 | 18.09
715 | 80 | 74.5 | 42.657 | 1.12 | 40 | 230 | 18.29
716 | 80 | 74.5 | 42.657 | 1.12 | 40 | 200 | 15.22
717 | 80 | 74.5 | 42.657 | 1.12 | 40 | 200 | 15.99
718 | 80 | 74.5 | 42.657 | 1.12 | 40 | 200 | 15.88
719 | 80 | 28.2 | 42.657 | 1.55 | 40 | 200 | 10.95
720 | 80 | 28.2 | 42.657 | 1.65 | 40 | 200 | 11.92
721 | 80 | 28.2 | 42.657 | 1.5 | 40 | 200 | 11.01
722 | 80 | 28.2 | 42.657 | 1.03 | 40 | 200 | 9.52
723 | 80 | 28.2 | 42.657 | 1.12 | 40 | 200 | 11.17
724 | 80 | 28.2 | 42.657 | 1.12 | 40 | 200 | 12.45
725 | 80 | 28.2 | 43.537 | 1.7 | 40 | 200 | 12.79
726 | 80 | 28.2 | 43.537 | 1.65 | 40 | 200 | 11.84
727 | 80 | 28.2 | 43.537 | 1.65 | 40 | 200 | 11.05
728 | 80 | 28.2 | 43.537 | 1.8 | 40 | 200 | 13.5
729 | 80 | 28.2 | 43.537 | 1.5 | 40 | 200 | 12.16
730 | 80 | 28.2 | 43.537 | 1.65 | 40 | 200 | 12.82
731 | 80 | 39.1 | 42.657 | 1.45 | 40 | 200 | 11.38
732 | 80 | 39.1 | 42.657 | 1.4 | 40 | 200 | 11.14
733 | 80 | 39.1 | 42.657 | 1.5 | 40 | 200 | 11.64
734 | 80 | 39.1 | 42.657 | 1.12 | 40 | 200 | 11.68
735 | 80 | 39.1 | 42.657 | 1.12 | 40 | 200 | 11.47
736 | 80 | 39.1 | 42.657 | 1.12 | 40 | 200 | 11.03
737 | 80 | 39.1 | 43.537 | 1.7 | 40 | 200 | 12.9
738 | 80 | 39.1 | 43.537 | 1.65 | 40 | 200 | 13.55
739 | 80 | 39.1 | 43.537 | 1.7 | 40 | 200 | 13.53
740 | 80 | 39.1 | 43.537 | 1.7 | 40 | 200 | 13.05
741 | 80 | 39.1 | 43.537 | 1.65 | 40 | 200 | 14.04
742 | 80 | 39.1 | 43.537 | 1.7 | 40 | 200 | 15.03
743 | 250 | 43.5 | 227 | 0.393 | 50 | 250 | 15.73 | H.W. Zhang, S.T. Smith Fiber-reinforced polymer (FRP)-to-concrete joints anchored with FRP anchors: test and experimental trends Can J Civ Eng, 40 (11) (2013), pp. 1103-1116
744 | 250 | 43.5 | 227 | 0.393 | 50 | 250 | 16.03
745 | 200 | 43.5 | 224 | 0.393 | 75 | 250 | 24.27
746 | 200 | 43.5 | 224 | 0.393 | 75 | 250 | 25.66
747 | 200 | 43.5 | 224 | 0.393 | 100 | 250 | 33.48
748 | 200 | 43.5 | 224 | 0.393 | 100 | 250 | 32.38
749 | 200 | 43.5 | 227 | 0.393 | 125 | 250 | 41.28
750 | 200 | 43.5 | 227 | 0.393 | 125 | 250 | 39.54
751 | 200 | 43.5 | 227 | 0.393 | 150 | 250 | 51.65
752 | 200 | 43.5 | 227 | 0.393 | 150 | 250 | 52.49
753 | 200 | 38.9 | 227 | 0.262 | 50 | 250 | 14.36
754 | 200 | 38.9 | 227 | 0.262 | 50 | 250 | 14.36
755 | 200 | 38.9 | 227 | 0.3939 | 50 | 250 | 16.49
756 | 200 | 38.9 | 227 | 0.393 | 50 | 250 | 16.81
757 | 200 | 38.9 | 227 | 0.524 | 50 | 250 | 19.45
758 | 200 | 38.9 | 227 | 0.524 | 50 | 250 | 18.37
759 | 200 | 38.9 | 227 | 0.655 | 50 | 250 | 19.57
760 | 200 | 38.9 | 227 | 0.655 | 50 | 250 | 20.34
761 | 200 | 38.9 | 94 | 0.51 | 50 | 250 | 13.03
762 | 200 | 38.9 | 94 | 0.51 | 50 | 250 | 13.8
763 | 150 | 27.7 | 210 | 1.4 | 100 | 300 | 52.5 | H. Ko, S. Matthys, A. Palmieri, et al. Development of a simplified bond stress-slip model for bonded FRP-concrete interfaces Constr Build Mater, 68 (4) (2014), pp. 142-157
764 | 150 | 27.7 | 210 | 1.4 | 100 | 300 | 47.3
765 | 150 | 27.7 | 210 | 1.4 | 100 | 300 | 52
766 | 150 | 31.4 | 165 | 1.3 | 60 | 300 | 27.5
767 | 150 | 31.4 | 165 | 1.3 | 60 | 300 | 25.6
768 | 150 | 30.2 | 175 | 1 | 100 | 300 | 46.9
769 | 150 | 30.2 | 175 | 1 | 100 | 300 | 48.2
770 | 150 | 30.2 | 175 | 1 | 100 | 300 | 52.9
771 | 150 | 27.7 | 165 | 1.2 | 100 | 300 | 36.5
772 | 150 | 27.7 | 165 | 1.2 | 100 | 300 | 38.5
773 | 150 | 27.7 | 165 | 1.2 | 100 | 300 | 36.4
774 | 150 | 30.2 | 170 | 1.4 | 100 | 300 | 55.3
775 | 150 | 30.2 | 170 | 1.4 | 100 | 300 | 56.5
776 | 100 | 63 | 230 | 0.165 | 50 | 72.5 | 20 | P. Carlo, T. Davide, M. Claudio Experimental study on bond behavior between concrete and FRP reinforcement Compos Constr, 12 (2) (2008), pp. 180-189
777 | 100 | 58 | 390 | 0.165 | 50 | 87.5 | 18.8
778 | 100 | 58 | 390 | 0.165 | 50 | 65 | 12.1
779 | 100 | 63 | 230 | 0.33 | 50 | 77.5 | 21.7
780 | 100 | 58 | 230 | 0.33 | 50 | 85 | 24.7
781 | 100 | 58 | 230 | 0.33 | 50 | 77.5 | 28.2
782 | 100 | 63 | 230 | 0.495 | 50 | 106 | 28.4
783 | 100 | 58 | 230 | 0.495 | 50 | 108 | 26
784 | 100 | 58 | 230 | 0.495 | 50 | 107.5 | 29.3
785 | 100 | 63 | 390 | 0.33 | 50 | 107.5 | 25.5
786 | 100 | 58 | 390 | 0.33 | 50 | 100 | 27.1
787 | 100 | 63 | 390 | 0.495 | 50 | 107.5 | 26.4
788 | 100 | 63 | 390 | 0.495 | 50 | 130 | 29.7
789 | 100 | 58 | 390 | 0.495 | 50 | 120 | 29.8
790 | 100 | 45.8 | 270 | 0.111 | 50 | 150 | 10.5 | A. Kamiharako, T. Shimomura, K. Maruyama The Influence of the substrate on the bond behavior of continuous fiber sheet Proc Jap Concr Inst, 25 (2) (2003), pp. 1735-1740
791 | 100 | 45.8 | 270 | 0.111 | 50 | 150 | 10.8
792 | 100 | 36.3 | 270 | 0.111 | 50 | 150 | 11.3
793 | 100 | 34.9 | 270 | 0.111 | 10 | 145 | 3.1
794 | 100 | 36.3 | 270 | 0.111 | 10 | 250 | 2.9
795 | 100 | 36.3 | 270 | 0.111 | 20 | 145 | 4.9
796 | 100 | 36.3 | 270 | 0.111 | 20 | 175 | 4.4
797 | 100 | 34.9 | 270 | 0.111 | 30 | 100 | 6.4
798 | 100 | 34.9 | 270 | 0.111 | 30 | 175 | 7.4
799 | 100 | 38.8 | 270 | 0.111 | 30 | 250 | 6.4
800 | 100 | 36.3 | 270 | 0.111 | 50 | 250 | 11.3
801 | 100 | 41.5 | 270 | 0.111 | 70 | 175 | 14.9
802 | 100 | 41.5 | 270 | 0.111 | 90 | 175 | 14.7
803 | 100 | 35.1 | 270 | 0.222 | 30 | 175 | 14.5
804 | 100 | 53.4 | 270 | 0.111 | 30 | 175 | 8.7
805 | 100 | 75.5 | 270 | 0.111 | 30 | 175 | 4.8
806 | 100 | 42.4 | 270 | 0.111 | 30 | 175 | 6.1
807 | 100 | 23.8 | 261.1 | 0.167 | 50 | 300 | 15.7 | T. Kanakubo, K. Nakaba, T. Furuta, H. Yoshizawa A proposal of local stress–slippage relationship between fiber sheet and concrete Concr Res Technol, 12 (1) (2001), pp. 33-43
808 | 100 | 23.8 | 261.1 | 0.167 | 50 | 300 | 14.7
809 | 100 | 57.6 | 261.1 | 0.083 | 50 | 300 | 11.5
810 | 100 | 57.6 | 261.1 | 0.167 | 50 | 300 | 16.4
811 | 100 | 57.6 | 261.1 | 0.334 | 50 | 300 | 25.6
812 | 100 | 57.6 | 425.1 | 0.165 | 50 | 300 | 21.6
813 | 100 | 47.1 | 261.1 | 0.084 | 50 | 300 | 9.4
814 | 100 | 50.9 | 261.1 | 0.167 | 50 | 300 | 15.7
815 | 100 | 47.1 | 261.1 | 0.334 | 50 | 300 | 22.3
816 | 100 | 50.9 | 425.1 | 0.165 | 50 | 300 | 16.4
817 | 100 | 47.8 | 252.2 | 0.084 | 50 | 300 | 7
818 | 100 | 47.8 | 385.4 | 0.083 | 50 | 300 | 8.8
819 | 150 | 24 | 230 | 0.167 | 100 | 100 | 22 | B.A. Bimal, M. Hiroshi Study on the bond between concrete and externally bonded CFRP sheet Proc 5th Int Symp on FRP reinforcement for concrete structures, University of Cambridge, Cambridge (2001), pp. 371-378
820 | 150 | 24.8 | 230 | 0.167 | 100 | 100 | 20.1
821 | 150 | 33.1 | 230 | 0.167 | 100 | 150 | 20.5
822 | 150 | 33.1 | 230 | 0.334 | 100 | 100 | 25.9
823 | 150 | 32.7 | 230 | 0.222 | 100 | 100 | 28.3
824 | 150 | 36.5 | 230 | 0.111 | 100 | 150 | 16.8
825 | 150 | 29.7 | 230 | 0.222 | 100 | 100 | 24.6
826 | 150 | 32 | 170 | 1.68 | 100 | 300 | 54.6 | Czaderski C, Olia S. EN-CORE round robin testing program-contribution of EMPA. Proc 6th Int Conf on FRP Compos Civ Eng, Rome; 2012.
827 | 150 | 32 | 170 | 1.68 | 100 | 300 | 52.5
828 | 150 | 33 | 175 | 1.44 | 100 | 300 | 43.5
829 | 150 | 33 | 175 | 1.44 | 100 | 300 | 46.1
830 | 150 | 33 | 165 | 1.23 | 100 | 300 | 56.1
831 | 150 | 33 | 165 | 1.23 | 100 | 300 | 53.5
832 | 150 | 32 | 165 | 1.25 | 100 | 300 | 45.5
833 | 150 | 32 | 165 | 1.25 | 100 | 300 | 47.8
834 | 150 | 36.8 | 238 | 0.131 | 48 | 20 | 7.94 | A. Hosseini, D. Mostofinejad Effective bond length of FRP-to-concrete adhesively-bonded joints: experimental evaluation of existing models Int J Adhes Adhes, 48 (2014), pp. 150-158
835 | 150 | 36.8 | 238 | 0.131 | 48 | 20 | 7.58
836 | 150 | 36.8 | 238 | 0.131 | 48 | 35 | 9.24
837 | 150 | 36.8 | 238 | 0.131 | 48 | 35 | 9.88
838 | 150 | 36.8 | 238 | 0.131 | 48 | 50 | 9.74
839 | 150 | 36.8 | 238 | 0.131 | 48 | 50 | 9.85
840 | 150 | 36.5 | 238 | 0.131 | 48 | 75 | 9.52
841 | 150 | 36.5 | 238 | 0.131 | 48 | 75 | 9.8
842 | 150 | 36.5 | 238 | 0.131 | 48 | 100 | 9.89
843 | 150 | 36.5 | 238 | 0.131 | 48 | 100 | 9.95
844 | 150 | 39.1 | 238 | 0.131 | 48 | 125 | 9.45
845 | 150 | 39.1 | 238 | 0.131 | 48 | 125 | 10.09
846 | 150 | 39.1 | 238 | 0.131 | 48 | 150 | 9.42
847 | 150 | 39.1 | 238 | 0.131 | 48 | 150 | 9.6
848 | 150 | 41.1 | 238 | 0.131 | 48 | 175 | 9.86
849 | 150 | 41.1 | 238 | 0.131 | 48 | 175 | 10.12
850 | 150 | 41.1 | 238 | 0.131 | 48 | 200 | 9.62
851 | 150 | 41.1 | 238 | 0.131 | 48 | 200 | 9.95
852 | 150 | 40.6 | 238 | 0.131 | 48 | 225 | 9.81
853 | 150 | 40.6 | 238 | 0.131 | 48 | 225 | 9.35
854 | 150 | 40.6 | 238 | 0.131 | 48 | 250 | 9.39
855 | 150 | 40.6 | 238 | 0.131 | 48 | 250 | 9.67
856 | 150 | 39.68 | 73 | 0.242 | 40 | 200 | 11.51 | Yuan C, Chen W, Pham TM, et al. Effect of aggregate size on bond behaviour between basalt fibre reinforced polymer sheets and concrete. Composites Part B: Engineering 2019; 158: 459-474. DOI: 10.1016/j.compositesb.2018.09.089.
857 | 150 | 40.41 | 73 | 0.242 | 40 | 200 | 11.89
858 | 150 | 40.01 | 73 | 0.242 | 40 | 200 | 11.83
859 | 150 | 44 | 73 | 0.242 | 40 | 200 | 11.27
860 | 150 | 43.04 | 73 | 0.242 | 40 | 200 | 11.02
861 | 150 | 43.09 | 73 | 0.242 | 40 | 200 | 10.65
862 | 150 | 45.06 | 73 | 0.242 | 40 | 200 | 10.87
863 | 150 | 45.66 | 73 | 0.242 | 40 | 200 | 10.73
864 | 150 | 46.01 | 73 | 0.242 | 40 | 200 | 10.12
865 | 150 | 50.6 | 73 | 0.242 | 40 | 200 | 12.96
866 | 150 | 50.98 | 73 | 0.242 | 40 | 200 | 12.85
867 | 150 | 50.79 | 73 | 0.242 | 40 | 200 | 12.8
868 | 150 | 39.68 | 73 | 0.121 | 40 | 200 | 4.61 | Yuan C, Chen W, Pham TM, et al. New epoxy anchor for better bonding between FRP sheets and concrete. Construction and Building Materials 2020; 248: 118628. DOI: 10.1016/j.conbuildmat.2020.118628.
869 | 150 | 39.68 | 73 | 0.242 | 40 | 200 | 6.51
870 | 150 | 39.68 | 73 | 0.242 | 40 | 200 | 7.78
871 | 150 | 39.68 | 73 | 0.242 | 40 | 200 | 7.21
872 | 150 | 39.68 | 191 | 0.167 | 40 | 200 | 10.04
873 | 150 | 39.68 | 191 | 0.167 | 40 | 200 | 8.01
874 | 150 | 39.68 | 191 | 0.334 | 40 | 200 | 13.87
875 | 150 | 39.68 | 191 | 0.334 | 40 | 200 | 13.83
876 | 150 | 39.68 | 191 | 0.334 | 40 | 200 | 13.85
877 | 150 | 39.68 | 121 | 0.287 | 40 | 200 | 12.02
878 | 150 | 39.68 | 121 | 0.287 | 40 | 200 | 11.95
879 | 150 | 39.68 | 121 | 0.287 | 40 | 200 | 11.77
880 | 150 | 39.68 | 121 | 0.287 | 40 | 200 | 12.79
881 | 150 | 39.68 | 121 | 0.287 | 40 | 200 | 13.64
882 | 150 | 39.68 | 121 | 0.287 | 40 | 200 | 13.22
883 | 150 | 39.68 | 85 | 0.647 | 40 | 200 | 15.18
884 | 150 | 39.68 | 85 | 0.647 | 40 | 200 | 14.19
885 | 150 | 39.68 | 85 | 0.647 | 40 | 200 | 12.5
886 | 150 | 39.68 | 85 | 0.647 | 40 | 200 | 17.33
887 | 150 | 39.68 | 85 | 0.647 | 40 | 200 | 17.69
888 | 150 | 39.68 | 85 | 0.647 | 40 | 200 | 17.58
876 | 150 | 36.5 | 238 | 0.131 | 48 | 75 | 9.8 | Hosseini A and Mostofinejad D. Experimental investigation into bond behavior of CFRP sheets attached to concrete using EBR and EBROG techniques. Composites Part B: Engineering 2013; 51: 130-139.
877 | 150 | 36.5 | 238 | 0.131 | 48 | 75 | 9.5
878 | 150 | 36.5 | 238 | 0.131 | 48 | 75 | 14.42
879 | 150 | 36.5 | 238 | 0.131 | 48 | 75 | 15.03
880 | 150 | 36.5 | 238 | 0.131 | 48 | 100 | 9.95
881 | 150 | 36.5 | 238 | 0.131 | 48 | 100 | 9.89
882 | 150 | 36.5 | 238 | 0.131 | 48 | 100 | 14.95
883 | 150 | 36.5 | 238 | 0.131 | 48 | 100 | 14.52
884 | 150 | 39.1 | 238 | 0.131 | 48 | 125 | 10.07
885 | 150 | 39.1 | 238 | 0.131 | 48 | 125 | 9.35
886 | 150 | 39.1 | 238 | 0.131 | 48 | 125 | 14.46
887 | 150 | 39.1 | 238 | 0.131 | 48 | 125 | 16.1
888 | 150 | 39.1 | 238 | 0.131 | 48 | 150 | 9.12
889 | 150 | 39.1 | 238 | 0.131 | 48 | 150 | 9.42
890 | 150 | 39.1 | 238 | 0.131 | 48 | 150 | 14.81
891 | 150 | 39.1 | 238 | 0.131 | 48 | 150 | 15.34
892 | 150 | 44.2 | 238 | 0.131 | 48 | 100 | 9.32 | Hosseini A and Mostofinejad D. Effect of groove characteristics on CFRP-to-concrete bond behavior of EBROG joints: Experimental study using particle image velocimetry (PIV). Construction and Building Materials 2013; 49: 364-373.
893 | 150 | 45.5 | 238 | 0.131 | 48 | 100 | 11.91
894 | 150 | 45.5 | 238 | 0.131 | 48 | 100 | 10.78
895 | 150 | 45.5 | 238 | 0.131 | 48 | 100 | 11.7
896 | 150 | 45.5 | 238 | 0.131 | 48 | 100 | 11.12
897 | 150 | 46 | 238 | 0.131 | 48 | 100 | 10.78
898 | 150 | 46 | 238 | 0.131 | 48 | 100 | 11.03
899 | 150 | 46 | 238 | 0.131 | 48 | 100 | 11.26
900 | 150 | 46 | 238 | 0.131 | 48 | 100 | 11.83
901 | 150 | 26.85 | 230 | 0.166 | 50 | 200 | 14.33 | Mostofinejad D, Sanginabadi K and Eftekhar MR. Effects of coarse aggregate volume on CFRP-concrete bond strength and behavior. Construction and Building Materials 2019; 198: 42-57.
902 | 150 | 26.85 | 230 | 0.166 | 50 | 200 | 13.22
903 | 150 | 29.5 | 230 | 0.166 | 50 | 200 | 13.85
904 | 150 | 29.5 | 230 | 0.166 | 50 | 200 | 13.91
905 | 150 | 27.95 | 230 | 0.166 | 50 | 200 | 13.58
906 | 150 | 27.95 | 230 | 0.166 | 50 | 200 | 13.32
907 | 150 | 26.75 | 230 | 0.166 | 50 | 200 | 11.51
908 | 150 | 26.75 | 230 | 0.166 | 50 | 200 | 11.81
909 | 150 | 28.9 | 230 | 0.166 | 50 | 200 | 11.65
910 | 150 | 28.9 | 230 | 0.166 | 50 | 200 | 11.8
911 | 150 | 27.3 | 230 | 0.166 | 50 | 200 | 11.2
912 | 150 | 27.3 | 230 | 0.166 | 50 | 200 | 11.12
913 | 150 | 29 | 230 | 0.166 | 50 | 200 | 10.6
914 | 150 | 29 | 230 | 0.166 | 50 | 200 | 10.34
915 | 150 | 28.1 | 230 | 0.166 | 50 | 200 | 10.2
916 | 150 | 28.1 | 230 | 0.166 | 50 | 200 | 10.4
917 | 150 | 29.3 | 230 | 0.166 | 50 | 200 | 11.86
918 | 150 | 29.3 | 230 | 0.166 | 50 | 200 | 11.86
919 | 150 | 29.4 | 230 | 0.166 | 50 | 200 | 12.25
920 | 150 | 29.4 | 230 | 0.166 | 50 | 200 | 12.25
921 | 150 | 27.1 | 230 | 0.166 | 50 | 200 | 13.13
922 | 150 | 27.1 | 230 | 0.166 | 50 | 200 | 13.05
923 | 150 | 28.8 | 230 | 0.166 | 50 | 200 | 13.77
924 | 150 | 28.8 | 230 | 0.166 | 50 | 200 | 13.8
925 | 150 | 24.7 | 230 | 0.166 | 50 | 200 | 14.13
926 | 150 | 24.7 | 230 | 0.166 | 50 | 200 | 14.98
927 | 150 | 37.85 | 230 | 0.166 | 50 | 200 | 12.12
928 | 150 | 37.85 | 230 | 0.166 | 50 | 200 | 12.29
929 | 150 | 40.4 | 230 | 0.166 | 50 | 200 | 13.62
930 | 150 | 40.4 | 230 | 0.166 | 50 | 200 | 13.1
931 | 150 | 39.3 | 230 | 0.166 | 50 | 200 | 12.44
932 | 150 | 39.3 | 230 | 0.166 | 50 | 200 | 12.98
933 | 150 | 39.4 | 230 | 0.166 | 50 | 200 | 11.9
934 | 150 | 39.4 | 230 | 0.166 | 50 | 200 | 12.5
935 | 150 | 40 | 230 | 0.166 | 50 | 200 | 12.3
936 | 150 | 40 | 230 | 0.166 | 50 | 200 | 11.72
937 | 150 | 39.1 | 230 | 0.166 | 50 | 200 | 12.4
938 | 150 | 39.1 | 230 | 0.166 | 50 | 200 | 11.67
939 | 150 | 37.8 | 230 | 0.166 | 50 | 200 | 11.17
940 | 150 | 37.8 | 230 | 0.166 | 50 | 200 | 10.27
941 | 150 | 36.1 | 230 | 0.166 | 50 | 200 | 10.37
942 | 150 | 36.1 | 230 | 0.166 | 50 | 200 | 10.52
943 | 150 | 38.1 | 230 | 0.166 | 50 | 200 | 11.12
944 | 150 | 38.1 | 230 | 0.166 | 50 | 200 | 10.3
945 | 150 | 39 | 230 | 0.166 | 50 | 200 | 12.29
946 | 150 | 39 | 230 | 0.166 | 50 | 200 | 11.6
947 | 150 | 37.3 | 230 | 0.166 | 50 | 200 | 12.3